## format
SHUBARKOL 0-50MM
HIGHER CALORIFIC VALUE | kcal/kg | (AD) |  | ASH FUSION TEMPERATURE | INITIAL DEFORMATION TEMPERATURE | ℃ | REDUCING | 1350
LOWER CALORIFIC VALUE | kcal/kg | (GAR) | 6500 |  |  |  | OXIDISING | 1390
| kcal/kg | (NAR) | 5800 |  | SOFTENING TEMPERATURE | ℃ | REDUCING | 1380
TOTAL MOISTURE | ％ | (AR) | 15 |  |  |  | OXIDISING | 1440
TOTAL SULPHUR | ％ | (AD) | 0.38 |  | HEMISPHERICAL TEMPERATURE | ℃ | REDUCING | +1500
INHERENT MOISTURE | ％ | (AD) | 5.2 |  |  |  | OXIDISING | +1500
FIXED CARBON | ％ | (AD) | 49.2 |  | FLUID TEMPERATURE | ℃ | REDUCING | +1500
VOLATILE MATTER | ％ | (AD) | 40.4 |  |  |  | OXIDISING | +1500
ASH CONTENT | ％ | (AD) | 5.2 | ASH ANALYSIS | ＳｉＯ２ | ％ | (Dry) | 52.4
TOTAL | ％ | (AD) | 100 |  | Ａｌ２Ｏ３ | ％ | (Dry) | 24
FUEL RATIO |  | (AD) | 1.217822 |  | ＴｉＯ２ | ％ | (Dry) | 0.83
CARBON | ％ | (Dry) | 72 |  | Ｆｅ２Ｏ３ | ％ | (Dry) | 8.37
HYDROGEN | ％ | (Dry) | 5.15 |  | ＣａＯ | ％ | (Dry) | 4.13
OXYGEN | ％ | (Dry) | 13.44 |  | ＭｇＯ | ％ | (Dry) | 1.59
NITROGEN | ％ | (Dry) | 1.68 |  | Ｎａ２Ｏ | ％ | (Dry) | 1.94
CHLORINE | ｐｐｍ | (AD) | 771 |  | Ｋ２Ｏ | ％ | (Dry) | 1.58
FLUORINE | ｐｐｍ | (AD) | 55 |  | ＳＯ３ | ％ | (Dry) | 3.58
SELENIUM | ｐｐｍ | (Dry) | <0,70 |  | Ｍｎ3Ｏ4 | ％ | (Dry) | 0.14
BORON | ｐｐｍ | (Dry) | 34 |  | Ｐ２Ｏ５ | ％ | (Dry) | 0.59
ARSENIC | ｐｐｍ | (Dry) | 3.3 |  | S r O | ％ | (Dry) | 0.14
MERCURY | ｐｐｍ | (Dry) | 0.016 |  | B a O | ％ | (Dry) | 0.3
CHROMIUM | ｐｐｍ | (Dry) | 6.2 |  | Ｌｉ２Ｏ | ％ | (Dry) | 0.01
PHOSPHORUS | ｐｐｍ | (Dry) | 170 |  | Ｖ２Ｏ５ | ％ | (Dry) | 0.03
HARDGROVE INDEX | ＨＧＩ |  | 56 |  | Ｃｌ | ％ | (Dry) | 0.0771
SIEVE ANALYSIS（round hole） | ％ | 0ｍｍ-50ｍｍ | 95.4 |  | F | ％ | (Dry) | 0.0055
SHUBARKOL 0-300MM
HIGHER CALORIFIC VALUE | kcal/kg | (AD) |  | ASH FUSION TEMPERATURE | INITIAL DEFORMATION TEMPERATURE | ℃ | REDUCING | 1350
LOWER CALORIFIC VALUE | kcal/kg | (GAR) | 6500 |  |  |  | OXIDISING | 1390
| kcal/kg | (NAR) | 5800 |  | SOFTENING TEMPERATURE | ℃ | REDUCING | 1380
TOTAL MOISTURE | ％ | (AR) | 15 |  |  |  | OXIDISING | 1440
TOTAL SULPHUR | ％ | (AD) | 0.38 |  | HEMISPHERICAL TEMPERATURE | ℃ | REDUCING | +1500
INHERENT MOISTURE | ％ | (AD) | 5.2 |  |  |  | OXIDISING | +1500
FIXED CARBON | ％ | (AD) | 49.2 |  | FLUID TEMPERATURE | ℃ | REDUCING | +1500
VOLATILE MATTER | ％ | (AD) | 40.4 |  |  |  | OXIDISING | +1500
ASH CONTENT | ％ | (AD) | 5.2 | ASH ANALYSIS | ＳｉＯ２ | ％ | (Dry) | 52.4
TOTAL | ％ | (AD) | 100 |  | Ａｌ２Ｏ３ | ％ | (Dry) | 24
FUEL RATIO |  | (AD) | 1.217822 |  | ＴｉＯ２ | ％ | (Dry) | 0.83
CARBON | ％ | (Dry) | 72 |  | Ｆｅ２Ｏ３ | ％ | (Dry) | 8.37
HYDROGEN | ％ | (Dry) | 5.15 |  | ＣａＯ | ％ | (Dry) | 4.13
OXYGEN | ％ | (Dry) | 13.44 |  | ＭｇＯ | ％ | (Dry) | 1.59
NITROGEN | ％ | (Dry) | 1.68 |  | Ｎａ２Ｏ | ％ | (Dry) | 1.94
CHLORINE | ｐｐｍ | (AD) | 771 |  | Ｋ２Ｏ | ％ | (Dry) | 1.58
FLUORINE | ｐｐｍ | (AD) | 55 |  | ＳＯ３ | ％ | (Dry) | 3.58
SELENIUM | ｐｐｍ | (Dry) | <0,70 |  | Ｍｎ3Ｏ4 | ％ | (Dry) | 0.14
BORON | ｐｐｍ | (Dry) | 34 |  | Ｐ２Ｏ５ | ％ | (Dry) | 0.59
ARSENIC | ｐｐｍ | (Dry) | 3.3 |  | S r O | ％ | (Dry) | 0.14
MERCURY | ｐｐｍ | (Dry) | 0.016 |  | B a O | ％ | (Dry) | 0.3
CHROMIUM | ｐｐｍ | (Dry) | 6.2 |  | Ｌｉ２Ｏ | ％ | (Dry) | 0.01
PHOSPHORUS | ｐｐｍ | (Dry) | 170 |  | Ｖ２Ｏ５ | ％ | (Dry) | 0.03
HARDGROVE INDEX | ＨＧＩ |  | 56 |  | Ｃｌ | ％ | (Dry) | 0.0771
SIZING TEST: | ％ | 0ｍｍ-300ｍｍ | 100% |  | F | ％ | (Dry) | 0.0055
|  | 300+mm | 3.5%
|  | 100-300mm | 15.2%
|  | 50-100mm | 24.4%
|  | 25-50mm | 29.3%
|  | 12.5-25mm | 17%
|  | 6.3-12.5mm | 6.2%
|  | 0-6.3mm | 4.4%